## Sheet1
METALLIZED POLYESTER FILM CAPACITOR (CL21) MEF TYPE: Plastic Case,Radic, Radial Leads.
一、SCOPE: THIS SPECIFICATION APPLIED TO CAPACITOR TYPE"MEF" (METALLIZED FILM CAPACITOR)
二、OPERATING TEMPERATURE:-40℃～+85℃.
三、WORKING VOLTAGE： 100VDC, 250VDC 400VDC, 630VDC
四、CAPACITANCE RANGE: 0.01～30uF
五、CAPACITANCE TOLERANCE:±1%(F),±2%(G),±3%(H),±5%(J),±10%(K),±20%(M),
六、CONSTRUCTIONS, DIMENSIONS, AND APPEARANCE:
一)CONSTRUCTIONS:
CAPACITOR'S CONSTRUCTIONS, IT'S SHOWN.
二) DIMENSIONS:
CAPACITOR'S DIMESIONS, IT'S SHOWN.
三)APPEARANCE:
1、MARKING SHALL BE LEGIBLE ON THE RIGHT PLACE.
2、COATING SHALL BE PERFECT WITHOUT ANY CRACK,RENT,PINHOLE,ETC.
七、MARKING:
THE FOLLOWING INFORMATION SHALL BE MARKED CLEARLY ON THE SURFACE OF THE CAPACITOR.
一) HOMINAL CAPACITANCE.
二) SYMBOL OF THE CAPACITANCE TOLERANCE.
三) WORK VOLTAGE.
四) TYPE NAME.
八、STANDARD TESTING CONDITION：
UNLESS OTHER WISE,CAPACITANCE MAY BE MEASURED FROM 15℃ TO 35℃ FOR
TEMPERATURE AND FROM45% T85% FOR HUMIDITY.
IN CASE OF ANY DOUBT ABOUT MEASURED VALUE,CAPACITORS SHALL BE MEASURED AT
20±2℃.

## Sheet2
METALLIZED POLYESTER FILM CAPACITOR (CL21) MEF TYPE: Plastic Case,Radic, Radial Leads.
九、 CHARACTERISTICS
NO. | ITEM |  | PERFORMANCE | CONDTION
(一) | TESTING VOLTAGE | BETWEEN TERMINALS | NO BREAKDOWN OR FLASH OVER | 1.5*WORKING VOLTAGE FOR 5SEC NOT EXCEED 1A FOR CHARGE & DISCHARGE CURRENT
|  | BETWEEN TERMINALS &ENCLOSURE | NO BREAKDOWN OR FLASH OVER | 1.5*WORKING VOLTAGE FOR 60 SEC
(二) | INSULATION RESISTANCE 1.BETWEEN 2.BETWEEN AND ENCLOSURE |  | C≤0.33uF>30000MΩ | CHARGING TIME:60±5SEC CHARGING VOLTAGE:WORKED VOLTAGE OR 500VDC WHICHEVER IS SMALLER
C>0.33uF>10000MΩ-uF
(三) | CAPACITANCE |  | TO BE WITHIN THE SPECIFIED TOLERANCE | FREQUENCY AT 1KHZ±20% TEST VOLTAGE 5 VRMS OR LESS AT 20℃
(四) | DISSIPATION FACTOR |  | 1.0%(MAX) AT 1KHZ | TEST VOLTAGE 5 VRMS OR LESS AT 20℃
(五) | LEAD STRENGTH | PULL TEST | NO VISIBLE DAMAGE | ACC. TO IEC 68-2-21,TEST UA, WIRE DIAMETER 0.6 & 0.8mm LOAD:1KG,10SEC. WIRE DIAMEIER 1.0mm, LOAD:2KG,20SEC.
|  | BENDING TEST |  | ACC. TO IEC 68-2-21,TEST UB, WIRE DIAMETER 0.6 & 0.8mm LOAD:0.5KG. WIRE DIAMEIER 1.0mm, LOAD:1KG.
(六) | VIBRATION |  | NO VISIBLE DAMGE | ACC.TO IEC 68-2-47,TEST FC & FD PROCEDURE B4; FREQUENCY RANGE 10-55-10HZ AMPLITUDE 0.75mm 2Hrs PER DIRECTION*3 DIRECTIONS.

## Sheet3
METALLIZED POLYESTER FILM CAPACITOR (CL21) MEF TYPE: Plastic Case,Radic, Radial Leads.
九、 CHARACTERISTICS.
NO. | ITEM |  | PERFORMANCE | CONDITION
(七) | SOLDERBILITY |  | IMMERSION95% OF THE LEAD | ACC.TO IEC 68-2-20,T TA;METHOD 1. SOLDER TEMP AT 235±5℃ DIPPING TIME FOR 5±1 SEC
(八) | RESISTANCE TO SOLDERING HEAT | APPEARANCE | NO VISIBLE DAMAGE | ACC.TO IEC 68-2-20,T TA;METHOD 1. SOLDER TEMP AT 260±5℃ DIPPING TIME FOR 5±1 SEC.
|  | WITHSTAND VOLTAGE | WITHIN VOLTAGE
|  | CAPACITANCE CHANGE | ±1% OFINITOAL VALUE
|  | DISSIPATION FACTOR | 1.0%(MAX) AT 1KHZ
|  | INSULATION RESISTANCE | C≤0.33uF>30000MΩ
C>0.33uF>10000MΩ-uF
(九) | COLD TEST | CAPACITANCE CHANGE | 0～-5% OF INITIAL VALUE | ACC.TO IEC68-2-1,TEST. AB MEASURING IS EXECUTED AT-40±3℃,BUT AFTER 2+1/OHrs.
|  | DISSIPATION FACTOR | 1.0%(MAX) AT 1KHZ
|  | INSULATION RESISTANCE | C≤0.33uF>30000MΩ
C>0.33uF>10000MΩ-uF
(十) | DRY HEAT TEST | CAPACITANCE CHANGE | +5～0% OF INTIAL VALUE | ACC.TO IEC68-2-2,TEST. BB MEASURING IS EXECUTED AT85±2℃,BUT AFTER 16±1Hrs.
|  | DISSIPATION FACTOR | 1.0%(MAX) AT 1KHZ
|  | INSULATION RESISTANCE | C≤0.33uF>30000MΩ
C>0.33uF>10000MΩ-uF

## Sheet3 (2)
METALLIZED POLYESTER FILM CAPACITOR (CL21) MEF TYPE: Plastic Case,Radic, Radial Leads.
九、 CHARACTERISTICS.
NO. | ITEM |  | PERFORMANCE | CONDITION
(十一) | TEMPERATURE CYCLE | APPEARANCE | NO DAMAGE | ACC.TO IEC 68-2-14,TEST NA;CYCLES. STEP TEMP TIME 1 20℃ 30min 2 -40±3℃ 30min 3 20℃ 30min 4 +85±3℃ 30min 5 20℃ 30min
|  | CAPACITANCE CHANGE | ±5% OF INITIAL VALUE
|  | DISSIPATION FACTOR | 1.0%(MAX) AT 1KHZ
|  | INSULATION RESISTANCE | C≤0.33uF>30000MΩ
C>0.33uF>10000MΩ-uF
(十二) | HUMIDTY TEST | APPEARANCE | NO DAMAGE | ACC.TO IEC 68-2-14,TEST NA;CYCLES. CA APPLIED 40±3℃,HUMIDITY OF 90-95% RH FOR 500±24,-Ohrs. AFTER MEASURING ISEXECUTED FOR 16±1Hrs AT THE ROOM TEMPERATURE.
|  | CAPACITANCE CHANGE | ±5% OF INITIAL VALUE
|  | DISSIPATION FACTOR | 1.0%(MAX) AT 1KHZ
|  | INSULATION RESISTANCE | C≤0.33uF>9,000MΩ
C>0.33uF>3,000MΩ-uF
(十三) | HIGH TEMPERATURE LOADING | APPEARANCE | NO VISIBLE DAMAGE | APPLIED 150% OF WORKING VOLTAGE AT 85±2℃ FOR 1000±72,-Ohrs.AFTER MEASURING IS EXECUTED FOR 1～2Hrs AT THE ROOM TEMPERATURE.
|  | CAPACITANCE CHANGE | ±5% OF INITIAL VALUE
|  | DISSIPATION FACTOR | 1.0%(MAX) AT 1KHZ
|  | INSULATION RESISTANCE | C≤0.33uF>9,000MΩ
C>0.33uF>3,000MΩ-uF

## Sheet3 (3)
METALLIZED POLYESTER FILM CAPACITOR (CL21) MEF TYPE: Plastic Case,Radic, Radial Leads.
十、TESTING EQUIPMENT:
(一)CAPACITANCE AND DF:
1.GED RAD 1689M LCR METER
2.CHEN HWA 1062 LCR METER.
3.CHEN HWA 1063 LCR METER.
(二)INSULATION RESISTANCE:
1.SUPER MEGIHM METER MODEL SM-SE
2.CHEN HWA 705 IR METER.
(三)ENVIRONMENTAL TEST CHAMBER: 1KIMG SON K-SON-LT.
(四)DIELECTRIC STRENGTH TEST:
CHEN HWA 902 PUNCTURE TESTER.
十一、ACCEPTABLE QUALITY LEVEL(AQL):
AQL OS ACCORDING TO MIL-STD -105EII,BY LOY OUTGOING INSPECTION.
(一)APPERANCE AQL:0.065
(二)DIMENSIONS AQL:0.065
(三)MECHANICAL CHARACTERISTICS AOL:1.0
(四)ELECTRICAL CHARCTERISTICS AQL:0.065(INCLUDE C,DF,TVIR)
十二、MARKING
(一)NOMINAL CAPACTANCE u F(MICRO FARAD)
(二)CAPACITANCE TOLERANCE.
(三)TYPE NAME.
(四)DC WORKING VOLTAGE.